## Ds estimation
configuration
l | 1750 | um
Positions of sheet centers and boundaries
| um | um |  | boundary | 0 | 256
layer | xstart | xend | xavg |  | x | x
|  |  |  | 0 | 0 | 0
1 | 0 | 250 | 125 | 1 | 250 | 250
2 | 250 | 500 | 375 | 2 | 500 | 500
3 | 500 | 750 | 625 | 3 | 750 | 750
4 | 750 | 1000 | 875 | 4 | 1000 | 1000
5 | 1000 | 1250 | 1125 | 5 | 1250 | 1250
6 | 1250 | 1500 | 1375 | 6 | 1500 | 1500
7 | 1500 | 1750 | 1625 | 7 | 1750 | 1750
#N/A | #N/A | #N/A | #N/A | #N/A | #N/A | #N/A
#N/A | #N/A | #N/A | #N/A | #N/A | #N/A | #N/A
#N/A | #N/A | #N/A | #N/A | #N/A | #N/A | #N/A
#N/A | #N/A | #N/A | #N/A | #N/A | #N/A | #N/A
Sum of squares
SSQ | 235.4008
intermediate parameter values
D | 1.128209e-11 | m2/s
t | 7200 | s
SQRT(4Dt) | 570.0211 | um
X1 | 0.4385802
L | 3.070062
antiderivatives at sheet boundaries
| n |  | -5 | -4 | -3 | -2 | -1 | 0 | 1 | 2 | 3 | 4 | 5 | sum -3 to 3 | sum -4 to 4 | sum -5 to 5 | contr.term5
x | X |  | antider. | antider. | antider. | antider. | antider. | antider. | antider. | antider. | antider. | antider. | antider. | 2Cavg/C0 | 2Cavg/C0 | 2Cavg/C0 | 2Cavg/C0 | Ccalc | DCcalc
0 | 0 |  | 0.8771605 | 0.8771605 | 0.8771605 | 0.8771605 | 0.8771605 | 0 | -0.8771605 | -0.8771605 | -0.8771605 | -0.8771605 | -0.8771605
250 | 0.4385802 |  | 0.8771605 | 0.8771605 | 0.8771605 | 0.8771605 | 0.8771605 | 0.3859438 | -0.8771605 | -0.8771605 | -0.8771605 | -0.8771605 | -0.8771605 | 0.8799845 | 0.8799845 | 0.8799845 | 0 | 112.638 | 0
500 | 0.8771605 |  | 0.8771605 | 0.8771605 | 0.8771605 | 0.8771605 | 0.8771605 | 0.6636785 | -0.8771605 | -0.8771605 | -0.8771605 | -0.8771605 | -0.8771605 | 0.6332586 | 0.6332586 | 0.6332586 | 8.104628e-15 | 81.0571 | 1.037392e-12
750 | 1.315741 |  | 0.8771605 | 0.8771605 | 0.8771605 | 0.8771605 | 0.8771605 | 0.8071934 | -0.8771605 | -0.8771605 | -0.8771605 | -0.8771605 | -0.8771605 | 0.327226 | 0.327226 | 0.327226 | -9.103829e-15 | 41.88492 | -1.16529e-12
1000 | 1.754321 |  | 0.8771605 | 0.8771605 | 0.8771605 | 0.8771605 | 0.8771605 | 0.8602357 | -0.8771605 | -0.8771605 | -0.8771605 | -0.8771605 | -0.8771605 | 0.1209411 | 0.1209411 | 0.1209411 | -1.519618e-14 | 15.48046 | -1.945111e-12
1250 | 2.192901 |  | 0.8771605 | 0.8771605 | 0.8771605 | 0.8771605 | 0.8771605 | 0.8741882 | -0.8771604 | -0.8771605 | -0.8771605 | -0.8771605 | -0.8771605 | 0.03181293 | 0.03181293 | 0.03181293 | 1.620232e-14 | 4.072055 | 2.073897e-12
1500 | 2.631481 |  | 0.8771605 | 0.8771605 | 0.8771605 | 0.8771605 | 0.8771605 | 0.8767863 | -0.8771584 | -0.8771605 | -0.8771605 | -0.8771605 | -0.8771605 | 0.005928565 | 0.005928565 | 0.005928565 | 1.721279e-14 | 0.7588564 | 2.203238e-12
1750 | 3.070062 |  | 0.8771605 | 0.8771605 | 0.8771605 | 0.8771605 | 0.8771605 | 0.8771271 | -0.8771271 | -0.8771605 | -0.8771605 | -0.8771605 | -0.8771605 | 0.0008483245 | 0.0008483245 | 0.0008483245 | -1.620102e-14 | 0.1085855 | -2.07373e-12
#N/A | #N/A |  | #N/A | #N/A | #N/A | #N/A | #N/A | #N/A | #N/A | #N/A | #N/A | #N/A | #N/A | #N/A | #N/A | #N/A | #N/A | #N/A | #N/A
#N/A | #N/A |  | #N/A | #N/A | #N/A | #N/A | #N/A | #N/A | #N/A | #N/A | #N/A | #N/A | #N/A | #N/A | #N/A | #N/A | #N/A | #N/A | #N/A
#N/A | #N/A |  | #N/A | #N/A | #N/A | #N/A | #N/A | #N/A | #N/A | #N/A | #N/A | #N/A | #N/A | #N/A | #N/A | #N/A | #N/A | #N/A | #N/A
#N/A | #N/A |  | #N/A | #N/A | #N/A | #N/A | #N/A | #N/A | #N/A | #N/A | #N/A | #N/A | #N/A | #N/A | #N/A | #N/A | #N/A | #N/A | #N/A
Calculation of standard error in logDs
DlogDs | 0.0001
D | 1.128468e-11 | m2/s
SQRT(4Dt) | 570.0867 | um
t | 0.02653052
X1 | 0.4385298
L | 3.069708
sum(dC/dlogD)2 | 15527.94
| n | [14 empty] | sum -5 to 5
x | X |  | antider. | antider. | antider. | antider. | antider. | antider. | antider. | antider. | antider. | antider. | antider. |  |  | 2Cavg/C0 |  | Ccalc | dC/dlogD
0 | 0 |  | 0.8770595 | 0.8770595 | 0.8770595 | 0.8770595 | 0.8770595 | 0 | -0.8770595 | -0.8770595 | -0.8770595 | -0.8770595 | -0.8770595
250 | 0.4385298 |  | 0.8770595 | 0.8770595 | 0.8770595 | 0.8770595 | 0.8770595 | 0.3858645 | -0.8770595 | -0.8770595 | -0.8770595 | -0.8770595 | -0.8770595 |  |  | 0.879905 |  | 112.6278 | -101.7434
500 | 0.8770595 |  | 0.8770595 | 0.8770595 | 0.8770595 | 0.8770595 | 0.8770595 | 0.6635601 | -0.8770595 | -0.8770595 | -0.8770595 | -0.8770595 | -0.8770595 |  |  | 0.6332421 |  | 81.05499 | -21.09089
750 | 1.315589 |  | 0.8770595 | 0.8770595 | 0.8770595 | 0.8770595 | 0.8770595 | 0.8070734 | -0.8770595 | -0.8770595 | -0.8770595 | -0.8770595 | -0.8770595 |  |  | 0.3272601 |  | 41.8893 | 43.73261
1000 | 1.754119 |  | 0.8770595 | 0.8770595 | 0.8770595 | 0.8770595 | 0.8770595 | 0.8601257 | -0.8770595 | -0.8770595 | -0.8770595 | -0.8770595 | -0.8770595 |  |  | 0.1209779 |  | 15.48516 | 47.07193
1250 | 2.192649 |  | 0.8770595 | 0.8770595 | 0.8770595 | 0.8770595 | 0.8770595 | 0.8740846 | -0.8770594 | -0.8770595 | -0.8770595 | -0.8770595 | -0.8770595 |  |  | 0.03183128 |  | 4.074403 | 23.48046
1500 | 2.631179 |  | 0.8770595 | 0.8770595 | 0.8770595 | 0.8770595 | 0.8770595 | 0.8766849 | -0.8770574 | -0.8770595 | -0.8770595 | -0.8770595 | -0.8770595 |  |  | 0.005934059 |  | 0.7595596 | 7.032514
1750 | 3.069708 |  | 0.8770595 | 0.8770595 | 0.8770595 | 0.8770595 | 0.8770595 | 0.877026 | -0.877026 | -0.8770595 | -0.8770595 | -0.8770595 | -0.8770595 |  |  | 0.0008495095 |  | 0.1087372 | 1.516789
#N/A | #N/A |  | #N/A | #N/A | #N/A | #N/A | #N/A | #N/A | #N/A | #N/A | #N/A | #N/A | #N/A |  |  | #N/A |  | #N/A | #N/A
#N/A | #N/A |  | #N/A | #N/A | #N/A | #N/A | #N/A | #N/A | #N/A | #N/A | #N/A | #N/A | #N/A |  |  | #N/A |  | #N/A | #N/A
#N/A | #N/A |  | #N/A | #N/A | #N/A | #N/A | #N/A | #N/A | #N/A | #N/A | #N/A | #N/A | #N/A |  |  | #N/A |  | #N/A | #N/A
#N/A | #N/A |  | #N/A | #N/A | #N/A | #N/A | #N/A | #N/A | #N/A | #N/A | #N/A | #N/A | #N/A |  |  | #N/A |  | #N/A | #N/A
modeled C(x,t)
dx | 87.5 | [12 empty] | 2C(x,t)/C0 | 2C(x,t)/C0 | 2C(x,t)/C0 | 2C(x,t)/C0 | C(x,t)
x | X |  | n=-5 | n=-4 | n=-3 | n=-2 | n=-1 | n=0 | n=1 | n=2 | n=3 | n=4 | n=5 | sum -3 to +3 | sum -4 to +4 | sum -5to +5 | contr.term5
0 | 0 |  | 0 | 0 | 0 | 0 | 0 | 0.9298085 | 0 | 0 | 0 | 0 | 0 | 0.9298085 | 0.9298085 | 0.9298085 | 0 | 119.0155
87.5 | 0.1535031 |  | 0 | 0 | 0 | 0 | 0 | 0.9107636 | 4.32987e-15 | 0 | 0 | 0 | 0 | 0.9107636 | 0.9107636 | 0.9107636 | 0 | 116.5777
175 | 0.3070062 |  | 0 | 0 | 0 | 0 | 0 | 0.8559217 | 2.364775e-14 | 0 | 0 | 0 | 0 | 0.8559217 | 0.8559217 | 0.8559217 | 0 | 109.558
262.5 | 0.4605093 |  | 0 | 0 | 0 | 0 | 0 | 0.7717105 | 1.24456e-13 | 0 | 0 | 0 | 0 | 0.7717105 | 0.7717105 | 0.7717105 | 0 | 98.77895
350 | 0.6140123 |  | 0 | 0 | 0 | 0 | 0 | 0.6674631 | 6.252776e-13 | 0 | 0 | 0 | 0 | 0.6674631 | 0.6674631 | 0.6674631 | 0 | 85.43527
437.5 | 0.7675154 |  | 0 | 0 | 0 | 0 | 0 | 0.553731 | 2.998823e-12 | 0 | 0 | 0 | 0 | 0.553731 | 0.553731 | 0.553731 | 0 | 70.87757
525 | 0.9210185 |  | 0 | 0 | 0 | 0 | 0 | 0.4405579 | 1.373313e-11 | 0 | 0 | 0 | 0 | 0.4405579 | 0.4405579 | 0.4405579 | 0 | 56.39142
612.5 | 1.074522 |  | 0 | 0 | 0 | 0 | 0 | 0.3360956 | 6.004963e-11 | 0 | 0 | 0 | 0 | 0.3360956 | 0.3360956 | 0.3360956 | 0 | 43.02024
700 | 1.228025 |  | 0 | 0 | 0 | 0 | 0 | 0.2458061 | 2.507291e-10 | 0 | 0 | 0 | 0 | 0.2458061 | 0.2458061 | 0.2458061 | 0 | 31.46318
787.5 | 1.381528 |  | 0 | 0 | 0 | 0 | 0 | 0.1723058 | 9.997131e-10 | 0 | 0 | 0 | 0 | 0.1723058 | 0.1723058 | 0.1723058 | 0 | 22.05514
875 | 1.535031 |  | 0 | 0 | 0 | 0 | 0 | 0.1157411 | 3.806705e-09 | 0 | 0 | 0 | 0 | 0.1157411 | 0.1157411 | 0.1157411 | 0 | 14.81486
962.5 | 1.688534 |  | 0 | 0 | 0 | 0 | 0 | 0.07448277 | 1.38438e-08 | 0 | 0 | 0 | 0 | 0.07448278 | 0.07448278 | 0.07448278 | 0 | 9.533796
1050 | 1.842037 |  | 0 | 0 | 0 | 0 | 0 | 0.04590961 | 4.808677e-08 | 0 | 0 | 0 | 0 | 0.04590966 | 0.04590966 | 0.04590966 | 0 | 5.876436
1137.5 | 1.99554 |  | 0 | 0 | 0 | 0 | 0 | 0.02709758 | 1.595489e-07 | 0 | 0 | 0 | 0 | 0.02709774 | 0.02709774 | 0.02709774 | 0 | 3.46851
1225 | 2.149043 |  | 0 | 0 | 0 | 0 | 0 | 0.0153122 | 5.057051e-07 | 0 | 0 | 0 | 0 | 0.01531271 | 0.01531271 | 0.01531271 | 0 | 1.960026
1312.5 | 2.302546 |  | 0 | 0 | 0 | 0 | 0 | 0.008281882 | 1.531357e-06 | 0 | 0 | 0 | 0 | 0.008283413 | 0.008283413 | 0.008283413 | 0 | 1.060277
1400 | 2.456049 |  | 0 | 0 | 0 | 0 | 0 | 0.004286593 | 4.430723e-06 | 0 | 0 | 0 | 0 | 0.004291024 | 0.004291024 | 0.004291024 | 0 | 0.549251
1487.5 | 2.609552 |  | 0 | 0 | 0 | 0 | 0 | 0.00212275 | 1.225009e-05 | 0 | 0 | 0 | 0 | 0.002135 | 0.002135 | 0.002135 | 0 | 0.2732801
1575 | 2.763056 |  | 0 | 0 | 0 | 0 | 0 | 0.001005554 | 3.236845e-05 | 0 | 0 | 0 | 0 | 0.001037922 | 0.001037922 | 0.001037922 | 0 | 0.1328541
1662.5 | 2.916559 |  | 0 | 0 | 0 | 0 | 0 | 0.0004555673 | 8.174809e-05 | 0 | 0 | 0 | 0 | 0.0005373153 | 0.0005373153 | 0.0005373153 | 0 | 0.06877636
1750 | 3.070062 |  | 0 | 0 | 0 | 0 | 0 | 0.0001973633 | 0.0001973633 | 0 | 0 | 0 | 0 | 0.0003947265 | 0.0003947265 | 0.0003947265 | 0 | 0.050525
Model
Model equation
Reference |  | Crank (1975), eq. 2.17
Input
spiked sheet | top
sheet thickness | 250 | um
# sheets | 7 | OK
t | 2 | h
C0 handling | sum(Cexp)
C0 manual | 279
C0 used | 256
sheet # | Cexp |  | Ccalc | num.err. | dev
1 | 108 |  | 112.638 | 0 | -4.638018
2 | 89 |  | 81.0571 | 1.037392e-12 | 7.942897
3 | 31 |  | 41.88492 | -1.16529e-12 | -10.88492
4 | 19 |  | 15.48046 | -1.945111e-12 | 3.519542
5 | 3 |  | 4.072055 | 2.073897e-12 | -1.072055
6 | 5 |  | 0.7588564 | 2.203238e-12 | 4.241144
7 | 1 |  | 0.1085855 | -2.07373e-12 | 0.8914145
#N/A |  |  | #N/A | #N/A | #N/A
#N/A |  |  | #N/A | #N/A | #N/A
#N/A |  |  | #N/A | #N/A | #N/A
#N/A |  |  | #N/A | #N/A | #N/A
Output
logDs | -10.94761 | m2/s
slogDs | 0.05026565
n | 7
sfit | 6.263662
t | 0.02652441
Note on A2: Stack boundaries at +l and -l
Note on A21: Sum of squared deviations
Note on B21: Array formula. Make sure that the formula is enclosed within curly braces { } If curly braces have disappeard, then press F2 followed by CTRL-Shift-Enter
Note on A27: X1=x1/sqrt(4Dst) Spiked sheet boundaries are at -x1 and +x1
Note on A28: L=StackBoundary/sqrt(4Dst) Impermeable walls are at -L and +L
Note on T31: contribution of n=5 and -5
Note on B32: X=x/sqrt(4Dst)
Note on A50: Dst/l2
Note on A51: X1=x1/sqrt(4Dst)
Note on A52: L=StackThickness/sqrt(4Dst)
Note on B54: Array formula. Make sure that the formula is enclosed within curly braces { } If curly braces have disappeard, then press F2 followed by CTRL-Shift-Enter
Note on A72: Spatial resolution
Note on A106: Thickness of individual sheets in micrometer
Note on A107: Total number of spiked and unspiked sheets.
Note on A108: Time in hours
Note on A109: Choose how to specify the initial concentration in spiked sheet. Manual: specify C0 in cell below Sum(Cexp): use calculated value (sum of observed concentrations)
Note on A112: Initial concentration in spiked sheet.
Note on B114: All concentration units are allowed.
Note on D114: Calculated concentration
Note on E114: Contribution of n=5 and -5 to Ccalc Use as a check on truncation errrors
Note on F114: Experimental minus calculated concentration
Note on A133: standard error in logDs
Note on A135: Residual standard error (Cexp-Ccalc)
Note on A136: Dst/l2 Should be smaller than 1